## Sheet1
Stainless Steels 26X14H2
Data Table for:Grades - Stainless Steels - 26X14H2
ITEM | Standard Number | Descriptions
Elements | Min.（≥） | Max.（≤）
C | 0.22 | 0.29
Si | 0.3 | 0.7
Mn | 0.3 | 0.7
P |  | 0.03
S |  | 0.03
Cr | 13.5 | 15
Ni |  | 0.3
Mo | 0.6 | 0.9