## Sheet1
Stainless Steels XH55BMTΦK/Ю-BД
Data Table for:Grades - Stainless Steels - XH55BMTΦK/Ю-BД
ITEM | Standard Number | Descriptions
Elements | Min.（≥） | Max.（≤）
C | 0.04 | 0.1
Si |  | 0.45
Mn |  | 0.35
P
S
Cr | 9 | 12
Ni |  | remaining
Mo | 4 | 6
Al | 3.6 | 4.5
Ti | 1.4 | 2
Fe |  | 5
Co | 12 | 15.5
W | 4.5 | 6
V | 0.2 | 0.8
B |  | 0.02