## Sheet1
Stainless Steels XH56BMTЮ
Data Table for:Grades - Stainless Steels - XH56BMTЮ
ITEM | Standard Number | Descriptions
Elements | Min.（≥） | Max.（≤）
C |  | 0.1
Si |  | 0.6
Mn |  | 0.5
P |  | 0.015
S |  | 0.015
Cr | 19 | 22
Ni |  | remaining
Mo | 4 | 6
Al | 2.1 | 2.6
Ti | 1.1 | 1.6
Fe |  | 4
W | 9 | 11
B |  | 0.008