## Sheet1
Stainless Steels XH60Ю
Data Table for:Grades - Stainless Steels - XH60Ю
ITEM | Standard Number | Descriptions
Elements | Min.（≥） | Max.（≤）
C |  | 0.1
Si |  | 0.8
Mn |  | 0.3
P
S
Cr | 15 | 18
Ni | 55 | 58
Mo
Al | 2.6 | 3.5
Ti
Fe
Ba |  | 0.1
Ce |  | 0.03