## Sheet1
Stainless Steels XH62MBKЮ
Data Table for:Grades - Stainless Steels - XH62MBKЮ
ITEM | Standard Number | Descriptions
Elements | Min.（≥） | Max.（≤）
C |  | 0.1
Si |  | 0.6
Mn |  | 0.3
P |  | 0.015
S |  | 0.01
Cr | 8.5 | 10.5
Ni |  | remaining
Mo | 9 | 11.5
Al | 4.2 | 4.9
Ti
Fe |  | 4
W | 4.3 | 6
Co | 4 | 6
B |  | 0.02
Ce |  | 0.02