## Sheet1
Stainless Steels XH70Ю
Data Table for:Grades - Stainless Steels - XH70Ю
ITEM | Standard Number | Descriptions
Elements | Min.（≥） | Max.（≤）
C |  | 0.1
Si |  | 0.8
Mn |  | 0.3
P |  | 0.015
S |  | 0.012
Cr | 26 | 29
Ni |  | remaining
Mo
Al | 2.8 | 3.5
Ti
Fe |  | 1
Ba |  | 0.1
Ce |  | 0.03