## Sheet1
Stainless Steels XH77TЮP
Data Table for:Grades - Stainless Steels - XH77TЮP
ITEM | Standard Number | Descriptions
Elements | Min.（≥） | Max.（≤）
C |  | 0.07
Si |  | 0.6
Mn |  | 0.4
P |  | 0.015
S |  | 0.007
Cr | 19 | 22
Ni |  | remaining
Mo
Al | 0.6 | 1
Ti | 2.4 | 2.8
Fe |  | 1
B |  | 0.01
Ce |  | 0.01