## Sheet1
Stainless Steels XH80TБЮ
Data Table for:Grades - Stainless Steels - XH80TБЮ
ITEM | Standard Number | Descriptions
Elements | Min.（≥） | Max.（≤）
C |  | 0.01
Si |  | 0.8
Mn |  | 1
P |  | 0.015
S |  | 0.012
Cr | 15 | 18
Ni |  | remaining
Mo
Al | 0.15 | 1
Ti | 1.8 | 2.3
Fe |  | 3
Nb | 1 | 1.5