## Sheet1
Stainless Steels XH77TЮ(ЭИ437A)
Data Table for:Grades - Stainless Steels - XH77TЮ(ЭИ437A)
ITEM | Standard Number | Descriptions
Elements | Min.（≥） | Max.（≤）
C |  | 0.06
Si |  | 0.6
Mn |  | 0.4
P |  | 0.015
S |  | 0.007
Cr | 19 | 22
Ni |  | remaining
Mo
Al | 0.55 | 0.95
Ti | 2.3 | 2.7
Fe |  | 1
Pb |  | 0.001
Ce |  | 0.02