## Sheet1
Stainless Steels 10Xl1H20T2P(ЭИ696A)
Data Table for:Grades - Stainless Steels - 10Xl1H20T2P(ЭИ696A)
ITEM | Standard Number | Descriptions
Elements | Min.（≥） | Max.（≤）
C |  | 0.1
Si |  | 1
Mn |  | 1
P |  | 0.02
S |  | 0.02
Cr | 10 | 12.5
Ni | 18 | 21
Mo
Al |  | 0.5
Ti | 2.3 | 2.8
Fe |  | remaining
Cu |  | 0.2
B |  | 0.008