## Sheet1
Stainless Steels XH33TMДЮ(ЭK63,BHC-45)
Data Table for:Grades - Stainless Steels - XH33TMДЮ(ЭK63,BHC-45)
ITEM | Standard Number | Descriptions
Elements | Min.（≥） | Max.（≤）
C | 0.01 | 0.05
Si |  | 0.4
Mn | 1 | 1.5
S | 0.15 | 0.25
P | 0.06 | 0.12
Cr | 13 | 15
Ni | 32 | 35
Mo | 1.5 | 2
Ti | 2.5 | 3
Al | 0.7 | 1
Cu | 1 | 1.5
Ca |  | 0.05