## Sheet1
Stainless Steels 2301
Data Table for:Grades - Stainless Steels - 2301
ITEM | Standard Number | Descriptions
1 | SS 142301 | Stainless steel - SS steel 2301
Elements | Min.（≥） | Max.（≤）
C |  | 0.08
Si |  | 1
Mn |  | 1
P |  | 0.04
S |  | 0.03
Cr | 12 | 13.5
Ni |  | 1
Mo