## Sheet1
Stainless Steels 2303
Data Table for:Grades - Stainless Steels - 2303
ITEM | Standard Number | Descriptions
1 | SS 142303 | Stainless steel - SS steel 2303
Elements | Min.（≥） | Max.（≤）
C | 0.16 | 0.25
Si |  | 1
Mn |  | 1
P |  | 0.04
S |  | 0.03
Cr | 12 | 14
Ni |  | 1
Mo