## Sheet1
Stainless Steels 2326
Data Table for:Grades - Stainless Steels - 2326
ITEM | Standard Number | Descriptions
1 | SS 142326 | Stainless steel - SS steel 2326
Elements | Min.（≥） | Max.（≤）
C |  | 0.025
Si |  | 1
Mn |  | 0.5
P |  | 0.04
S |  | 0.02
Cr | 17 | 19
Ni |  | 0.5
Mo | 2 | 2.5
Ti | 0.20+4(C+N) | 0.8
N |  | 0.025