## Sheet1
Stainless Steels 2338
Data Table for:Grades - Stainless Steels - 2338
ITEM | Standard Number | Descriptions
1 | SS 142338 | Stainless steel - SS steel 2338
Elements | Min.（≥） | Max.（≤）
C |  | 0.08
Si |  | 1
Mn |  | 2
P |  | 0.045
S |  | 0.03
Cr | 17 | 19
Ni | 9 | 12
Mo
Nb+1/2Ta | 10×C | 1