## Sheet1
Stainless Steels 2340
Data Table for:Grades - Stainless Steels - 2340
ITEM | Standard Number | Descriptions
1 | SS 142340 | Stainless reinforcement steel
Elements | Min.（≥） | Max.（≤）
C |  | 0.1
Si |  | 1
Mn |  | 2
P |  | 0.045
S |  | 0.03
Cr | 16.5 | 18
Ni | 8 | 10
Mo | 1.3 | 1.8