## Sheet1
Stainless Steels 2343
Data Table for:Grades - Stainless Steels - 2343
ITEM | Standard Number | Descriptions
1 | SS 142343 | Stainless steel - SS steel 2343
Elements | Min.（≥） | Max.（≤）
C |  | 0.05
Si |  | 1
Mn |  | 2
P |  | 0.045
S |  | 0.03
Cr | 16 | 18.5
Ni | 10.5 | 14
Mo | 2.5 | 3