## Sheet1
Stainless Steels 2346
Data Table for:Grades - Stainless Steels - 2346
ITEM | Standard Number | Descriptions
1 | SS 142346 | Austenitic stainless free-cutting steel - SS steel 2346
Elements | Min.（≥） | Max.（≤）
C |  | 0.12
Si |  | 1
Mn |  | 2
P |  | 0.06
S | 0.15 | 0.35
Cr | 17 | 19
Ni | 8 | 10
Mo |  | 0.6