## Sheet1
Stainless Steels 2347
Data Table for:Grades - Stainless Steels - 2347
ITEM | Standard Number | Descriptions
1 | SS 142347 | Stainless steel - SS steel 2347
Elements | Min.（≥） | Max.（≤）
C |  | 0.05
Si |  | 1
Mn |  | 2
P |  | 0.045
S |  | 0.03
Cr | 16.5 | 18.5
Ni | 10.5 | 14
Mo | 2 | 2.5