## Sheet1
Stainless Steels 2348
Data Table for:Grades - Stainless Steels - 2348
ITEM | Standard Number | Descriptions
1 | SS 142348 | Stainless steel - SS steel 2348
Elements | Min.（≥） | Max.（≤）
C |  | 0.03
Si |  | 1
Mn |  | 2
P |  | 0.045
S |  | 0.03
Cr | 16.5 | 18.5
Ni | 11 | 14
Mo | 2 | 2.5