## Sheet1
Stainless Steels 2350
Data Table for:Grades - Stainless Steels - 2350
ITEM | Standard Number | Descriptions
1 | SS 142350 | Stainless steel - SS steel 2350
Elements | Min.（≥） | Max.（≤）
C |  | 0.08
Si |  | 1
Mn |  | 2
P |  | 0.045
S |  | 0.03
Cr | 16.5 | 18.5
Ni | 10.5 | 14
Mo | 2 | 2.5
Ti | 5×(C+N) | 0.8