## Sheet1
Stainless Steels 2352
Data Table for:Grades - Stainless Steels - 2352
ITEM | Standard Number | Descriptions
1 | SS 142352 | Stainless steel - SS steel 2352
Elements | Min.（≥） | Max.（≤）
C |  | 0.03
Si |  | 1
Mn |  | 2
P |  | 0.045
S |  | 0.03
Cr | 17 | 19
Ni | 9 | 12
Mo