## Sheet1
Stainless Steels 2357
Data Table for:Grades - Stainless Steels - 2357
ITEM | Standard Number | Descriptions
1 | SS 142357 | Stainless steel - SS steel 2357
Elements | Min.（≥） | Max.（≤）
C |  | 0.12
Si |  | 1
Mn | 7.5 | 10
P |  | 0.06
S |  | 0.03
Cr | 17 | 19
Ni | 4 | 6
Mo
N |  | 0.25