## Sheet1
Stainless Steels 2366
Data Table for:Grades - Stainless Steels - 2366
ITEM | Standard Number | Descriptions
1 | SS 142366 | Stainless steel
Elements | Min.（≥） | Max.（≤）
C |  | 0.07
Si |  | 1.5
Mn |  | 2
P |  | 0.045
S |  | 0.03
Cr | 17 | 20
Ni | 13 | 16
Mo | 3 | 4