## Sheet1
Stainless Steels 2367
Data Table for:Grades - Stainless Steels - 2367
ITEM | Standard Number | Descriptions
1 | SS 142367 | Stainless steel - SS steel 2367
Elements | Min.（≥） | Max.（≤）
C |  | 0.03
Si |  | 1
Mn |  | 2
P |  | 0.045
S |  | 0.03
Cr | 17.5 | 19.5
Ni | 13 | 17
Mo | 3 | 4