## Sheet1
Stainless Steels 2371
Data Table for:Grades - Stainless Steels - 2371
ITEM | Standard Number | Descriptions
1 | SS 142371 | Stainless steel - SS steel 2371
Elements | Min.（≥） | Max.（≤）
C |  | 0.03
Si |  | 1
Mn |  | 2
P |  | 0.045
S |  | 0.03
Cr | 17 | 19
Ni | 8 | 11
Mo
N | 0.12 | 0.22