## Sheet1
Stainless Steels 2377
Data Table for:Grades - Stainless Steels - 2377
ITEM | Standard Number | Descriptions
1 | SS 142377 | Stainless steel - SS steel 2377
Elements | Min.（≥） | Max.（≤）
C |  | 0.03
Si |  | 1
Mn |  | 2
P |  | 0.03
S |  | 0.02
Cr | 21 | 23
Ni | 4.5 | 6.5
Mo | 2.5 | 3.5
N | 0.1 | 0.2