## Sheet1
Stainless Steels 2380
Data Table for:Grades - Stainless Steels - 2380
ITEM | Standard Number | Descriptions
1 | SS 142380 | Martensitic stainless free-cutting steel
Elements | Min.（≥） | Max.（≤）
C | 0.08 | 0.15
Si |  | 1
Mn |  | 1.5
P |  | 0.06
S | 0.15 | 0.35
Cr | 12 | 14
Ni |  | 1
Mo |  | 0.6