## Sheet1
Stainless Steels 2382
Data Table for:Grades - Stainless Steels - 2382
ITEM | Standard Number | Descriptions
1 | SS 142382 | Ferritic stainless free-cutting steel
Elements | Min.（≥） | Max.（≤）
C |  | 0.03
Si |  | 1
Mn |  | 0.5
P |  | 0.03
S | 0.15 | 0.35
Cr | 17.5 | 18.5
Ni |  | 1
Mo | 2 | 2.5
Ti | 0.3 | 1