## Sheet1
Stainless Steels 2383
Data Table for:Grades - Stainless Steels - 2383
ITEM | Standard Number | Descriptions
1 | SS 142383 | Ferritic-martensitic stainless free-cutting steel
Elements | Min.（≥） | Max.（≤）
C | 0.1 | 0.17
Si |  | 1
Mn |  | 1.5
P |  | 0.06
S | 0.15 | 0.35
Cr | 16 | 18
Ni |  | 0.5
Mo |  | 0.6