## Sheet1
Stainless Steels 2387
Data Table for:Grades - Stainless Steels - 2387
ITEM | Standard Number | Descriptions
1 | SS 142387 | Stainless steel - SS steel 2387
Elements | Min.（≥） | Max.（≤）
C |  | 0.05
Si |  | 1
Mn |  | 1.5
P |  | 0.045
S |  | 0.03
Cr | 15 | 17
Ni | 4 | 6
Mo | 0.8 | 1.5