## Sheet1
Stainless Steels 2388
Data Table for:Grades - Stainless Steels - 2388
ITEM | Standard Number | Descriptions
1 | SS 142388 | Stainless steel - SS steel 2388
Elements | Min.（≥） | Max.（≤）
C |  | 0.09
Si |  | 1
Mn |  | 1
P |  | 0.04
S |  | 0.03
Cr | 16 | 18
Ni | 6.7 | 7.75
Mo
Al | 0.75 | 1.5