## Sheet1
Stainless Steels 2570
Data Table for:Grades - Stainless Steels - 2570
ITEM | Standard Number | Descriptions
1 | SS 142570 | High-strength austenitic steel for use at elevated temperature
Elements | Min.（≥） | Max.（≤）
C |  | 0.08
Si |  | 1
Mn |  | 2
P |  | 0.025
S |  | 0.025
Cr | 13.5 | 16
Ni | 24 | 27
Mo | 1 | 1.5
V | 0.1 | 0.5
Ti | 1.9 | 2.3
Al |  | 0.35
B | 0.003 | 0.01