## Sheet1
Stainless Steels 2584
Data Table for:Grades - Stainless Steels - 2584
ITEM | Standard Number | Descriptions
1 | SS 142584 | Stainless steel - SS steel 2584
Elements | Min.（≥） | Max.（≤）
C |  | 0.025
Si |  | 1
Mn |  | 2
P |  | 0.03
S |  | 0.025
Cr | 26 | 28
Ni | 30 | 34
Mo | 3 | 4
Cu | 0.6 | 1.4