## Sheet1
Stainless Steels 2662
Data Table for:Grades - Stainless Steels - 2662
ITEM | Standard Number | Descriptions
1 | SS 142662 | Structural steel for cold forming - SS-steel 2662
Elements | Min.（≥） | Max.（≤）
C |  | 0.025
Si |  | 1
Mn |  | 2
P |  | 0.04
S |  | 0.03
Cr | 19 | 21
Ni | 24 | 26
Mo | 4 | 5
Cu | 1.2 | 2