## Sheet1
Stainless Steels STS201
Data Table for:Grades - Stainless Steels - STS201
ITEM | Standard Number | Descriptions
1 | D 3698 (2008) | Cold rolled stainless steel plates, sheets and strip
2 | D 3702 (2008) | Stainless steel wire rods
3 | D 3703 (2007) | Stainless steel wires
4 | D 3706 (2008) | Stainless steel bars
Elements | Min.（≥） | Max.（≤）
C |  | 0.15
Si |  | 1
Mn | 5.5 | 7.5
P |  | 0.06
S |  | 0.03
Cr | 16 | 18
Ni | 3.5 | 5.5
Mo
N |  | 0.25