## Sheet1
Stainless Steels STS303
Data Table for:Grades - Stainless Steels - STS303
ITEM | Standard Number | Descriptions
1 | D 3692 (2001) | Cold finished stainless steel bars
2 | D 3702 (2008) | Stainless steel wire rods
3 | D 3703 (2007) | Stainless steel wires
4 | D 3705 (2008) | Hot rolled stainless steel plates, sheets and strip
5 | D 3706 (2008) | Stainless steel bars
6 | D 7202 (2004) | Free - machining stainless steel wire and wire rods
Elements | Min.（≥） | Max.（≤）
C |  | 0.15
Si |  | 1
Mn |  | 2
P |  | 0.2
S |  | 0.15
Cr | 17 | 19
Ni | 8 | 10
Mo |  | 0.6
N