## Sheet1
Stainless Steels STS304J3
Data Table for:Grades - Stainless Steels - STS304J3
ITEM | Standard Number | Descriptions
1 | D 3692 (2001) | Cold finished stainless steel bars
2 | D 3702 (2008) | Stainless steel wire rods
3 | D 3703 (2007) | Stainless steel wires
4 | D 3706 (2008) | Stainless steel bars
Elements | Min.（≥） | Max.（≤）
C |  | 0.08
Si |  | 1
Mn |  | 2
P |  | 0.045
S |  | 0.03
Cr | 17 | 19
Ni | 8 | 10.5
Mo
N
Cu | 1 | 3