## Sheet1
Stainless Steels STS305WSA
Data Table for:Grades - Stainless Steels - STS305WSA
ITEM | Standard Number | Descriptions
1 | D 3697 (2002) | Stainless steel wires for cold heading and cold forging
Elements | Min.（≥） | Max.（≤）
C |  | 0.12
Si |  | 1
Mn |  | 2
P |  | 0.045
S |  | 0.03
Cr | 17 | 19
Ni | 10.5 | 13
Mo
N