## Sheet1
Stainless Steels STS316TB
Data Table for:Grades - Stainless Steels - STS316TB
ITEM | Standard Number | Descriptions
1 | D 3577 (2007) | Stainless steel for boiler and heat exchanger tubes
Elements | Min.（≥） | Max.（≤）
C |  | 0.08
Si |  | 1
Mn |  | 2
P |  | 0.045
S |  | 0.03
Cr | 16 | 18
Ni | 10 | 14
Mo | 2 | 3
N