## Sheet1
Stainless Steels STS347
Data Table for:Grades - Stainless Steels - STS347
ITEM | Standard Number | Descriptions
1 | D 3692 (2001) | Cold finished stainless steel bars
2 | D 3698 (2008) | Cold rolled stainless steel plates, sheets and strip
3 | D 3702 (2008) | Stainless steel wire rods
4 | D 3703 (2007) | Stainless steel wires
5 | D 3705 (2008) | Hot rolled stainless steel plates, sheets and strip
6 | D 3706 (2008) | Stainless steel bars
7 | D 3749 (2008) | Special alloys steel for chemical plant
Elements | Min.（≥） | Max.（≤）
C |  | 0.08
Si |  | 1
Mn |  | 2
P |  | 0.045
S |  | 0.03
Cr | 17 | 19
Ni | 9 | 13
Mo
N
Nb | 10×C％