## Sheet1
Stainless Steels STSXM15J1TB
Data Table for:Grades - Stainless Steels - STSXM15J1TB
ITEM | Standard Number | Descriptions
1 | D 3577 (2007) | Stainless steel for boiler and heat exchanger tubes
Elements | Min.（≥） | Max.（≤）
C |  | 0.08
Si | 3 | 5
Mn |  | 2
P |  | 0.045
S |  | 0.03
Cr | 15 | 20
Ni | 11.5 | 15
Mo
N