## Sheet1
Stainless Steels STS329J1TPY
Data Table for:Grades - Stainless Steels - STS329J1TPY
ITEM | Standard Number | Descriptions
1 | D 3588 (2009) | Large diameter welded stainless steel pipes
Elements | Min.（≥） | Max.（≤）
C |  | 0.08
Si |  | 1
Mn |  | 1.5
P |  | 0.04
S |  | 0.03
Cr | 23 | 28
Ni | 3 | 6
Mo | 1 | 3
N