## Sheet1
Stainless Steels STS329J3LTP
Data Table for:Grades - Stainless Steels - STS329J3LTP
ITEM | Standard Number | Descriptions
1 | D 3576 (2011) | Stainless steel pipes
2 | D 9536 (2011) | Stainless lined steel pipe
Elements | Min.（≥） | Max.（≤）
C |  | 0.03
Si |  | 1
Mn |  | 2
P |  | 0.04
S |  | 0.03
Cr | 21 | 24
Ni | 4.5 | 6.5
Mo | 2.5 | 3.5
N | 0.08 | 0.2