## Sheet1
Stainless Steels STS XM27
Data Table for:Grades - Stainless Steels - STS XM27
ITEM | Standard Number | Descriptions
1 | D 3749 (2008) | Special alloys steel for chemical plant
Elements | Min.（≥） | Max.（≤）
C |  | 0.01
Si |  | 0.4
Mn |  | 0.4
P |  | 0.03
S |  | 0.02
Cr | 25 | 27
Ni |  | 0.5
Mo | 0.75 | 1.5
N |  | 0.015
Cu |  | 0.2
Ni+Cu |  | 0.5