## Sheet1
Stainless Steels STS410TKC
Data Table for:Grades - Stainless Steels - STS410TKC
ITEM | Standard Number | Descriptions
1 | D 3536 (2008) | Stainless steel pipes for machine and structural purposes
Elements | Min.（≥） | Max.（≤）
C |  | 0.15
Si |  | 1
Mn |  | 1
P |  | 0.04
S |  | 0.03
Cr | 11.5 | 13.5
Ni |  | 0.6
Mo
N