## Sheet1
Stainless Steels STS410F2
Data Table for:Grades - Stainless Steels - STS410F2
ITEM | Standard Number | Descriptions
1 | D 3692 (2001) | Cold finished stainless steel bars
2 | D 3702 (2008) | Stainless steel wire rods
3 | D 3703 (2007) | Stainless steel wires
4 | D 3706 (2008) | Stainless steel bars
Elements | Min.（≥） | Max.（≤）
C |  | 0.15
Si |  | 1
Mn |  | 1
P |  | 0.04
S |  | 0.03
Cr | 11.5 | 13.5
Ni |  | 0.6
Mo
N
Pb | 0.05 | 0.3