## Sheet1
Stainless Steels STS41603
Data Table for:Grades - Stainless Steels - STS41603
ITEM | Standard Number | Descriptions
1 | D 7202 (2004) | Free - machining stainless steel wire and wire rods
Elements | Min.（≥） | Max.（≤）
C |  | 0.15
Si |  | 1
Mn |  | 1.25
P |  | 0.06
S |  | 0.15
Cr | 12 | 14
Ni |  | 0.6
Mo |  | 0.6
N