## Sheet1
Stainless Steels STS631
Data Table for:Grades - Stainless Steels - STS631
ITEM | Standard Number | Descriptions
1 | D 3534 (2002) | Cold rolled stainless steel strip for springs
2 | D 3698 (2008) | Cold rolled stainless steel plates, sheets and strip
3 | D 3705 (2008) | Hot rolled stainless steel plates, sheets and strip
4 | D 3706 (2008) | Stainless steel bars
Elements | Min.（≥） | Max.（≤）
C |  | 0.09
Si |  | 1
Mn |  | 1
P |  | 0.04
S |  | 0.03
Cr | 16 | 18
Ni | 6.5 | 7.75
Mo
N
Al | 0.75 | 1.5