## Sheet1
Stainless Steels STS301J1
Data Table for:Grades - Stainless Steels - STS301J1
ITEM | Standard Number | Descriptions
1 | D 3698 (2008) | Cold rolled stainless steel plates, sheets and strip
2 | D 3705 (2008) | Hot rolled stainless steel plates, sheets and strip
Elements | Min.（≥） | Max.（≤）
C | 0.08 | 0.12
Si |  | 1
Mn |  | 2
P |  | 0.045
S |  | 0.03
Cr | 16 | 18
Ni | 7 | 9
Mo
N